## Sheet1
width (um) | height (um) | resistance (Ohm) | asymmetry
0.1 | 0.1 | 66100 | 1
0.1 | 0.1 | 66600 | 1
0.11 | 0.11 | 50100 | 1
0.11 | 0.11 | 56300 | 1
0.12 | 0.12 | 41700 | 1
0.12 | 0.12 | 43800 | 1
0.13 | 0.13 | 36200 | 1
0.13 | 0.13 | 35800 | 1
0.14 | 0.14 | 34900 | 1
0.14 | 0.14 | 35700 | 1
0.15 | 0.15 | 31500 | 1
0.15 | 0.15 | 29100 | 1
0.16 | 0.16 | 25700 | 1
0.16 | 0.16 | 26800 | 1
0.17 | 0.17 | 22000 | 1
0.17 | 0.17 | 21400 | 1
0.18 | 0.18 | 18000 | 1
0.18 | 0.18 | 19900 | 1
0.19 | 0.19 | 16500 | 1
0.19 | 0.19 | 14800 | 1
0.2 | 0.2 | 13600 | 1
0.2 | 0.2 | 14300 | 1
0.21 | 0.21 | 13300 | 1
0.21 | 0.21 | 13300 | 1
0.22 | 0.22 | 9630 | 1
0.22 | 0.22 | 11100 | 1
0.23 | 0.23 | 13700 | 1
0.23 | 0.23 | 9170 | 1
0.24 | 0.24 | 8340 | 1
0.24 | 0.24 | 7150 | 1
0.25 | 0.25 | 6790 | 1
0.25 | 0.25 | 6860 | 1
0.26 | 0.26 | 5540 | 1
0.26 | 0.26 | 6080 | 1
0.27 | 0.27 | 4420 | 1
0.27 | 0.27 | 5110 | 1
0.28 | 0.28 | 4470 | 1
0.28 | 0.28 | 4170 | 1
0.29 | 0.29 | 4120 | 1
0.29 | 0.29 | 4780 | 1
0.3 | 0.3 | 3660 | 1
0.3 | 0.3 | 3350 | 1
0.31 | 0.31 | 3260 | 1
0.31 | 0.31 | 2960 | 1
0.32 | 0.32 | 2340 | 1
0.32 | 0.32 | 2600 | 1
0.33 | 0.33 | 2140 | 1
0.33 | 0.33 | 2300 | 1
0.34 | 0.34 | 2000 | 1
0.34 | 0.34 | 1930 | 1
0.35 | 0.35 | 2390 | 1
0.35 | 0.35 | 1780 | 1
0.36 | 0.36 | 1920 | 1
0.36 | 0.36 | 1940 | 1
0.37 | 0.37 | 1730 | 1
0.37 | 0.37 | 1710 | 1
0.38 | 0.38 | 1530 | 1
0.38 | 0.38 | 1510 | 1
0.39 | 0.39 | 1430 | 1
0.39 | 0.39 | 1400 | 1
0.4 | 0.4 | 1320 | 1
0.4 | 0.4 | 1410 | 1
0.41 | 0.41 | 1240 | 1
0.41 | 0.41 | 1240 | 1
0.42 | 0.42 | 1170 | 1
0.42 | 0.42 | 1220 | 1
0.43 | 0.43 | 1180 | 1
0.43 | 0.43 | 1180 | 1
0.44 | 0.44 | 1090 | 1
0.44 | 0.44 | 1090 | 1
0.45 | 0.45 | 1070 | 1
0.45 | 0.45 | 1030 | 1
0.46 | 0.46 | 961 | 1
0.46 | 0.46 | 994 | 1
0.47 | 0.47 | 934 | 1
0.47 | 0.47 | 943 | 1
0.48 | 0.48 | 891 | 1
0.48 | 0.48 | 930 | 1
0.49 | 0.49 | 908 | 1
0.49 | 0.49 | 918 | 1
0.5 | 0.5 | 861 | 1
0.5 | 0.5 | 853 | 1
0.51 | 0.51 | 826 | 1
0.51 | 0.51 | 791 | 1
0.52 | 0.52 | 769 | 1
0.52 | 0.52 | 783 | 1
0.53 | 0.53 | 746 | 1
0.53 | 0.53 | 729 | 1
0.54 | 0.54 | 713 | 1
0.54 | 0.54 | 740 | 1
0.55 | 0.55 | 718 | 1
0.1 | 0.1 | 35800 | 0.5
0.1 | 0.1 | 34900 | 0.5
0.11 | 0.11 | 28900 | 0.5
0.11 | 0.11 | 27100 | 0.5
0.12 | 0.12 | 24500 | 0.5
0.12 | 0.12 | 21900 | 0.5
0.13 | 0.13 | 20200 | 0.5
0.13 | 0.13 | 21400 | 0.5
0.14 | 0.14 | 15500 | 0.5
0.14 | 0.14 | 17800 | 0.5
0.15 | 0.15 | 15900 | 0.5
0.15 | 0.15 | 15600 | 0.5
0.16 | 0.16 | 13100 | 0.5
0.16 | 0.16 | 14500 | 0.5
0.17 | 0.17 | 11300 | 0.5
0.17 | 0.17 | 12300 | 0.5
0.18 | 0.18 | 9460 | 0.5
0.18 | 0.18 | 9970 | 0.5
0.19 | 0.19 | 8010 | 0.5
0.19 | 0.19 | 7510 | 0.5
0.2 | 0.2 | 7010 | 0.5
0.2 | 0.2 | 6350 | 0.5
0.21 | 0.21 | 6040 | 0.5
0.21 | 0.21 | 5920 | 0.5
0.22 | 0.22 | 5340 | 0.5
0.22 | 0.22 | 5120 | 0.5
0.23 | 0.23 | 4910 | 0.5
0.23 | 0.23 | 4390 | 0.5
0.24 | 0.24 | 3860 | 0.5
0.24 | 0.24 | 3780 | 0.5
0.25 | 0.25 | 2850 | 0.5
0.25 | 0.25 | 3500 | 0.5
0.26 | 0.26 | 2510 | 0.5
0.26 | 0.26 | 2590 | 0.5
0.27 | 0.27 | 2420 | 0.5
0.27 | 0.27 | 2460 | 0.5
0.28 | 0.28 | 2060 | 0.5
0.28 | 0.28 | 1930 | 0.5
0.29 | 0.29 | 3460 | 0.5
0.29 | 0.29 | 1910 | 0.5
0.3 | 0.3 | 1640 | 0.5
0.3 | 0.3 | 1680 | 0.5
0.31 | 0.31 | 1350 | 0.5
0.31 | 0.31 | 1390 | 0.5
0.32 | 0.32 | 1220 | 0.5
0.32 | 0.32 | 1120 | 0.5
0.33 | 0.33 | 1080 | 0.5
0.33 | 0.33 | 1120 | 0.5
0.34 | 0.34 | 949 | 0.5
0.34 | 0.34 | 1010 | 0.5
0.35 | 0.35 | 1680 | 0.5
0.35 | 0.35 | 1770 | 0.5
0.36 | 0.36 | 845 | 0.5
0.36 | 0.36 | 867 | 0.5
0.37 | 0.37 | 795 | 0.5
0.37 | 0.37 | 804 | 0.5
0.38 | 0.38 | 747 | 0.5
0.38 | 0.38 | 732 | 0.5
0.39 | 0.39 | 682 | 0.5
0.39 | 0.39 | 700 | 0.5
0.4 | 0.4 | 660 | 0.5
0.4 | 0.4 | 667 | 0.5
0.41 | 0.41 | 635 | 0.5
0.41 | 0.41 | 1260 | 0.5
0.42 | 0.42 | 1200 | 0.5
0.42 | 0.42 | 654 | 0.5
0.43 | 0.43 | 596 | 0.5
0.43 | 0.43 | 585 | 0.5
0.44 | 0.44 | 561 | 0.5
0.44 | 0.44 | 556 | 0.5
0.45 | 0.45 | 528 | 0.5
0.45 | 0.45 | 534 | 0.5
0.46 | 0.46 | 510 | 0.5
0.46 | 0.46 | 501 | 0.5
0.47 | 0.47 | 484 | 0.5
0.47 | 0.47 | 482 | 0.5
0.48 | 0.48 | 469 | 0.5
0.48 | 0.48 | 914 | 0.5