## Sheet1
width (um) | thickness (um) | length (um) | resistance (Ohm)
0.15 | 0.05 | 10 | 1676
0.15 | 0.05 | 8 | 2271
0.15 | 0.05 | 6 | 1635
0.15 | 0.05 | 4 | 682.2
0.15 | 0.05 | 2.1 | 539.3
0.15 | 0.05 | 1.8 | 277.5
0.15 | 0.05 | 1.5 | 219.9
0.15 | 0.05 | 1.2 | 182.2
0.15 | 0.05 | 10 | 2003
0.15 | 0.05 | 8 | 758600
0.15 | 0.05 | 6 | 762400
0.15 | 0.05 | 4 | 742300
0.15 | 0.05 | 2.1 | 741500
0.15 | 0.05 | 1.8 | 737600
0.15 | 0.05 | 1.5 | 736200
0.15 | 0.05 | 1.2 | 757500
0.15 | 0.05 | 10 | 1918
0.15 | 0.05 | 8 | 1516
0.15 | 0.05 | 6 | 1155
0.15 | 0.05 | 4 | 762.6
0.15 | 0.05 | 2.1 | 418.3
0.15 | 0.05 | 1.8 | 317.1
0.15 | 0.05 | 1.5 | 247.2
0.15 | 0.05 | 1.2 | 182.6
0.15 | 0.05 | 10 | 1636
0.15 | 0.05 | 8 | 327500
0.15 | 0.05 | 6 | 554000
0.15 | 0.05 | 4 | 21960
0.15 | 0.05 | 2.1 | 403.8
0.15 | 0.05 | 1.8 | 263.7
0.15 | 0.05 | 1.5 | 208.5
0.15 | 0.05 | 1.2 | 154.7
0.15 | 0.05 | 10 | 1473
0.15 | 0.05 | 8 | 1445
0.15 | 0.05 | 6 | 1355
0.15 | 0.05 | 4 | 589.6
0.15 | 0.05 | 2.1 | 319.4
0.15 | 0.05 | 1.8 | 242.4
0.15 | 0.05 | 1.5 | 196.4
0.15 | 0.05 | 1.2 | 162.9
0.15 | 0.05 | 10 | 1636
0.15 | 0.05 | 8 | 1275
0.15 | 0.05 | 6 | 981.3
0.15 | 0.05 | 4 | 651.5
0.15 | 0.05 | 2.1 | 339.2
0.15 | 0.05 | 1.8 | 270.5
0.15 | 0.05 | 1.5 | 210.3
0.15 | 0.05 | 1.2 | 180
0.15 | 0.05 | 10 | 1662
0.15 | 0.05 | 8 | 1341
0.15 | 0.05 | 6 | 1014
0.15 | 0.05 | 4 | 673.9
0.15 | 0.05 | 2.1 | 535.9
0.15 | 0.05 | 1.8 | 284.2
0.15 | 0.05 | 1.5 | 227.9
0.15 | 0.05 | 1.2 | 189.6
0.15 | 0.05 | 10 | 754400
0.15 | 0.05 | 8 | 264000
0.15 | 0.05 | 6 | 726000
0.15 | 0.05 | 4 | 686700
0.15 | 0.05 | 2.1 | 307.8
0.15 | 0.05 | 1.8 | 242.1
0.15 | 0.05 | 1.5 | 254.1
0.15 | 0.05 | 1.2 | 195.2