## Sheet1
width (um) | thickness (um) | length (um) | resistance (Ohm)
0.15 | 0.05 | 10 | 2125
0.15 | 0.05 | 8 | 1914
0.15 | 0.05 | 6 | 1303
0.15 | 0.05 | 4 | 897.3
0.15 | 0.05 | 2.1 | 471.6
0.15 | 0.05 | 10 | 2181
0.15 | 0.05 | 8 | 1663
0.15 | 0.05 | 6 | 1161
0.15 | 0.05 | 4 | 869.9
0.15 | 0.05 | 2.1 | 451.9
0.15 | 0.05 | 10 | 1918
0.15 | 0.05 | 8 | 1572
0.15 | 0.05 | 6 | 1317
0.15 | 0.05 | 4 | 792.5
0.15 | 0.05 | 2.1 | 416.6
0.15 | 0.05 | 10 | 2078
0.15 | 0.05 | 8 | 1946
0.15 | 0.05 | 6 | 1178
0.15 | 0.05 | 4 | 873
0.15 | 0.05 | 2.1 | 414.2
0.15 | 0.05 | 10 | 1924
0.15 | 0.05 | 8 | 1539
0.15 | 0.05 | 6 | 1281
0.15 | 0.05 | 4 | 788.8
0.15 | 0.05 | 2.1 | 449.6
0.15 | 0.05 | 10 | 2127
0.15 | 0.05 | 8 | 1717
0.15 | 0.05 | 4 | 888.7
0.2 | 0.05 | 10 | 1515
0.2 | 0.05 | 8 | 1238
0.2 | 0.05 | 6 | 921.1
0.2 | 0.05 | 4 | 631.9
0.2 | 0.05 | 2.1 | 337.2
0.2 | 0.05 | 10 | 1436
0.2 | 0.05 | 8 | 1172
0.2 | 0.05 | 6 | 872.2
0.2 | 0.05 | 4 | 584.7
0.2 | 0.05 | 2.1 | 316.8
0.2 | 0.05 | 10 | 1333
0.2 | 0.05 | 8 | 1076
0.2 | 0.05 | 6 | 853.8
0.2 | 0.05 | 8 | 1138
0.2 | 0.05 | 6 | 923.9
0.3 | 0.05 | 10 | 878.9
0.3 | 0.05 | 8 | 711.2
0.3 | 0.05 | 6 | 532.3
0.3 | 0.05 | 4 | 363.7
0.3 | 0.05 | 2.1 | 196.6
0.3 | 0.05 | 10 | 822.1
0.3 | 0.05 | 8 | 722.3
0.3 | 0.05 | 6 | 509.6
0.3 | 0.05 | 4 | 340.6
0.3 | 0.05 | 2.1 | 184.3