## Sheet1
Sample | Voltage (V) | Current (uA) | Resistance (kOhm)
ground plane resistance | 0.001 | 105 | 0.00952381 | 9.52381
substrate resistance | 0.1 | 0.011 | 9090.909 | 9090909.1
0
0
290 | 0.1 | 39.41 | 2.537427 | 2537.427
290 | 0.1 | 37.88 | 2.639916 | 2639.916
290 | 0.1 | 33.31 | 3.002101 | 3002.101
290 | 0.1 | 30.05 | 3.327787 | 3327.787
290 | 0.1 | 31.5 | 3.174603 | 3174.603
280 | 0.1 | 35.15 | 2.84495 | 2844.95
280 | 0.1 | 32.88 | 3.041363 | 3041.363
280 | 0.1 | 26.9 | 3.717472 | 3717.472
280 | 0.1 | 28.44 | 3.516174 | 3516.174
280 | 0.1 | 24.27 | 4.120313 | 4120.313
270 | 0.1 | 31.33 | 3.191829 | 3191.829
270 | 0.1 | 24.1 | 4.149378 | 4149.378
270 | 0.1 | 22.03 | 4.539265 | 4539.265
270 | 0.1 | 21.98 | 4.549591 | 4549.591
270 | 0.1 | 21.95 | 4.555809 | 4555.809
260 | 0.1 | 28.22 | 3.543586 | 3543.586
260 | 0.1 | 19.56 | 5.112474 | 5112.474
260 | 0.1 | 22.27 | 4.490346 | 4490.346
260 | 0.1 | 22.43 | 4.458315 | 4458.315
260 | 0.1 | 24.78 | 4.035513 | 4035.513
250 | 0.1 | 22.64 | 4.416961 | 4416.961
250 | 0.1 | 21.91 | 4.564126 | 4564.126
250 | 0.1 | 22.02 | 4.541326 | 4541.326
250 | 0.1 | 24.31 | 4.113534 | 4113.534
250 | 0.1 | 24.08 | 4.152824 | 4152.824
0
240 | 0.1 | 23.21 | 4.308488 | 4308.488
240 | 0.1 | 23.06 | 4.336513 | 4336.513
240 | 0.1 | 21.05 | 4.750594 | 4750.594
240 | 0.1 | 21.13 | 4.732608 | 4732.608
240 | 0.1 | 20.74 | 4.821601 | 4821.601
230 | 0.1 | 20.96 | 4.770992 | 4770.992
230 | 0.1 | 19.68 | 5.081301 | 5081.301
230 | 0.1 | 16.52 | 6.053269 | 6053.269
230 | 0.1 | 6.5 | 15.38462 | 15384.62
230 | 0.1 | 8.5 | 11.76471 | 11764.71
220 | 0.1 | 18.88 | 5.29661 | 5296.61
220 | 0.1 | 14.97 | 6.680027 | 6680.027
220 | 0.1 | 15.4 | 6.493506 | 6493.506
220 | 0.1 | 15.84 | 6.313131 | 6313.131
220 | 0.1 | 105 | 0.952381 | 952.381
210 | 0.1 | 15.34 | 6.518905 | 6518.905
210 | 0.1 | 15.36 | 6.510417 | 6510.417
210 | 0.1 | 15.5 | 6.451613 | 6451.613
210 | 0.1 | 14.5 | 6.896552 | 6896.552
210 | 0.1 | 13.87 | 7.209805 | 7209.805
200 | 0.1 | 13.41 | 7.457122 | 7457.122
200 | 0.1 | 12.76 | 7.836991 | 7836.991
200 | 0.1 | 12.82 | 7.800312 | 7800.312
200 | 0.1 | 12.87 | 7.770008 | 7770.008
200 | 0.1 | 13.25 | 7.54717 | 7547.17
0
190 | 0.1 | 10.83 | 9.23361 | 9233.61
190 | 0.1 | 10.34 | 9.67118 | 9671.18
190 | 0.1 | 11.34 | 8.818342 | 8818.342
190 | 0.1 | 11.2 | 8.928571 | 8928.571
190 | 0.1 | 11.82 | 8.460237 | 8460.237
180 | 0.1 | 9.18 | 10.89325 | 10893.25
180 | 0.1 | 9.69 | 10.31992 | 10319.92
180 | 0.1 | 9.39 | 10.64963 | 10649.63
180 | 0.1 | 9.87 | 10.13171 | 10131.71
180 | 0.1 | 9.9 | 10.10101 | 10101.01
170 | 0.2 | 17.23 | 11.60766 | 11607.66
170 | 0.2 | 16.19 | 12.3533 | 12353.3
170 | 0.2 | 15.39 | 12.99545 | 12995.45
170 | 0.2 | 16.03 | 12.47661 | 12476.61
170 | 0.2 | 15.32 | 13.05483 | 13054.83
160 | 0.2 | 12.68 | 15.77287 | 15772.87
160 | 0.2 | 13.21 | 15.14005 | 15140.05
160 | 0.2 | 12.76 | 15.67398 | 15673.98
160 | 0.2 | 12.47 | 16.03849 | 16038.49
160 | 0.2 | 13.41 | 14.91424 | 14914.24
150 | 0.2 | 10.87 | 18.39926 | 18399.26
150 | 0.2 | 10.7 | 18.69159 | 18691.59
150 | 0.2 | 10.74 | 18.62197 | 18621.97
150 | 0.2 | 11.3 | 17.69912 | 17699.12
150 | 0.2 | 10.67 | 18.74414 | 18744.14
0
140 | 0.2 | 105 | 1.904762 | 1904.762
140 | 0.2 | 8.97 | 22.29654 | 22296.54
140 | 0.2 | 8.3 | 24.09639 | 24096.39
140 | 0.2 | 8.48 | 23.58491 | 23584.91
140 | 0.2 | 9 | 22.22222 | 22222.22
130 | 0.2 | 7.33 | 27.28513 | 27285.13
130 | 0.2 | 6.88 | 29.06977 | 29069.77
130 | 0.2 | 6.96 | 28.73563 | 28735.63
130 | 0.2 | 7.33 | 27.28513 | 27285.13
130 | 0.2 | 7.03 | 28.4495 | 28449.5
120 | 0.2 | 6 | 33.33333 | 33333.33
120 | 0.2 | 6.15 | 32.52033 | 32520.33
120 | 0.2 | 6.4 | 31.25 | 31250
120 | 0.2 | 6.48 | 30.8642 | 30864.2
120 | 0.2 | 6.38 | 31.34796 | 31347.96
110 | 0.2 | 5.22 | 38.31418 | 38314.18
110 | 0.2 | 4.6 | 43.47826 | 43478.26
110 | 0.2 | 5.03 | 39.76143 | 39761.43
110 | 0.2 | 5.17 | 38.68472 | 38684.72
110 | 0.2 | 5.01 | 39.92016 | 39920.16
100 | 0.2 | 4.4 | 45.45455 | 45454.55
100 | 0.2 | 4.16 | 48.07692 | 48076.92
100 | 0.2 | 4.29 | 46.62005 | 46620.05
100 | 0.2 | 4.43 | 45.14673 | 45146.73
100 | 0.2 | 4.12 | 48.54369 | 48543.69

## Sheet2
Sample | Voltage (V) | Current (uA) | Resistance (kOhm)
ground plane resistance | 0.001 | 105 | 0.00952381 | 9.52381
substrate resistance | 0.1 | 0.011 | 9090.909 | 9090909.1
0
0
290 | 0.2 | 26.66 | 7.501875 | 7501.875
290 | 0.2 | 27.32 | 7.320644 | 7320.644
290 | 0.2 | 26.2 | 7.633588 | 7633.588
290 | 0.2 | 29.7 | 6.734007 | 6734.007
290 | 0.2 | 28.6 | 6.993007 | 6993.007
280 | 0.2 | 29.4 | 6.802721 | 6802.721
280 | 0.2 | 33 | 6.060606 | 6060.606
280 | 0.2 | 33.27 | 6.011422 | 6011.422
280 | 0.2 | 31.7 | 6.309148 | 6309.148
280 | 0.2 | 31.9 | 6.269592 | 6269.592
270 | 0.2 | 29.4 | 6.802721 | 6802.721
270 | 0.2 | 26.83 | 7.454342 | 7454.342
270 | 0.2 | 27.36 | 7.309942 | 7309.942
270 | 0.2 | 29.1 | 6.872852 | 6872.852
270 | 0.2 | 28.2 | 7.092199 | 7092.199
260 | 0.2 | 27.14 | 7.369197 | 7369.197
260 | 0.2 | 26.72 | 7.48503 | 7485.03
260 | 0.2 | 29.06 | 6.882312 | 6882.312
260 | 0.2 | 27.88 | 7.173601 | 7173.601
260 | 0.2 | 26.7 | 7.490637 | 7490.637
250 | 0.2 | 23.73 | 8.42815 | 8428.15
250 | 0.2 | 22.62 | 8.841733 | 8841.733
250 | 0.2 | 23.9 | 8.368201 | 8368.201
250 | 0.2 | 24.46 | 8.176615 | 8176.615
250 | 0.2 | 26.3 | 7.604563 | 7604.563
0
240 | 0.2 | 23.08 | 8.665511 | 8665.511
240 | 0.2 | 21.25 | 9.411765 | 9411.765
240 | 0.2 | 22.87 | 8.745081 | 8745.081
240 | 0.2 | 23.17 | 8.631852 | 8631.852
240 | 0.2 | 19.72 | 10.14199 | 10141.99
230 | 0.2 | 13.81 | 14.48226 | 14482.26
230 | 0.2 | 18.57 | 10.77006 | 10770.06
230 | 0.2 | 16.45 | 12.15805 | 12158.05
230 | 0.2 | 17.26 | 11.58749 | 11587.49
230 | 0.2 | 18.19 | 10.99505 | 10995.05
220 | 0.2 | 15.85 | 12.6183 | 12618.3
220 | 0.2 | 15.7 | 12.73885 | 12738.85
220 | 0.2 | 17.2 | 11.62791 | 11627.91
220 | 0.2 | 16 | 12.5 | 12500
220 | 0.2 | 16.9 | 11.83432 | 11834.32
210 | 0.2 | 14 | 14.28571 | 14285.71
210 | 0.2 | 11.1 | 18.01802 | 18018.02
210 | 0.2 | 93.6 | 2.136752 | 2136.752
210 | 0.2 | 11.9 | 16.80672 | 16806.72
210 | 0.2 | 14.83 | 13.48618 | 13486.18
200 | 0.2 | 13 | 15.38462 | 15384.62
200 | 0.2 | 13 | 15.38462 | 15384.62
200 | 0.2 | 12.4 | 16.12903 | 16129.03
200 | 0.2 | 10.47 | 19.1022 | 19102.2
200 | 0.2 | 11.85 | 16.87764 | 16877.64
0
190 | 0.5 | 27.24 | 18.35536 | 18355.36
190 | 0.5 | 30.6 | 16.33987 | 16339.87
190 | 0.5 | 28.72 | 17.40947 | 17409.47
190 | 0.5 | 27.4 | 18.24818 | 18248.18
190 | 0.5 | 27.8 | 17.98561 | 17985.61
180 | 0.5 | 22.6 | 22.12389 | 22123.89
180 | 0.5 | 26.7 | 18.72659 | 18726.59
180 | 0.5 | 24.8 | 20.16129 | 20161.29
180 | 0.5 | 27.7 | 18.05054 | 18050.54
180 | 0.5 | 25.61 | 19.52362 | 19523.62
170 | 0.5 | 14.3 | 34.96503 | 34965.03
170 | 0.5 | 17.88 | 27.96421 | 27964.21
170 | 0.5 | 18.9 | 26.45503 | 26455.03
170 | 0.5 | 21.6 | 23.14815 | 23148.15
170 | 0.5 | 19.58 | 25.53626 | 25536.26
160 | 0.5 | 15.9 | 31.44654 | 31446.54
160 | 0.5 | 16.7 | 29.94012 | 29940.12
160 | 0.5 | 15 | 33.33333 | 33333.33
160 | 0.5 | 17.35 | 28.81844 | 28818.44
160 | 0.5 | 16.79 | 29.77963 | 29779.63
150 | 0.5 | 14.3 | 34.96503 | 34965.03
150 | 0.5 | 12.7 | 39.37008 | 39370.08
150 | 0.5 | 11.96 | 41.80602 | 41806.02
150 | 0.5 | 13.05 | 38.31418 | 38314.18
150 | 0.5 | 13.45 | 37.17472 | 37174.72
0
140 | 0.5 | 8.55 | 58.47953 | 58479.53
140 | 0.5 | 8.78 | 56.94761 | 56947.61
140 | 0.5 | 8.75 | 57.14286 | 57142.86
140 | 0.5 | 9.96 | 50.2008 | 50200.8
140 | 0.5 | 11.4 | 43.85965 | 43859.65
130 | 0.5 | 7.82 | 63.93862 | 63938.62
130 | 0.5 | 9.58 | 52.19207 | 52192.07
130 | 0.5 | 8.95 | 55.86592 | 55865.92
130 | 0.5 | 7.95 | 62.89308 | 62893.08
130 | 0.5 | 8.37 | 59.73716 | 59737.16
120 | 0.5 | 7.97 | 62.73526 | 62735.26
120 | 0.5 | 7.55 | 66.22517 | 66225.17
120 | 0.5 | 8.27 | 60.45949 | 60459.49
120 | 0.5 | 105 | 4.761905 | 4761.905
120 | 0.5 | 105 | 4.761905 | 4761.905
110 | 0.5 | 7.15 | 69.93007 | 69930.07
110 | 0.5 | 6.7 | 74.62687 | 74626.87
110 | 0.5 | 6.2 | 80.64516 | 80645.16
110 | 0.5 | 105 | 4.761905 | 4761.905
110 | 0.5 | 105 | 4.761905 | 4761.905
100 | 0.5 | 5.32 | 93.98496 | 93984.96
100 | 0.5 | 66.3 | 7.541478 | 7541.478
100 | 0.5 | 5.4 | 92.59259 | 92592.59
100 | 0.5 | 6.93 | 72.15007 | 72150.07
100 | 0.5 | 8.73 | 57.27377 | 57273.77