## Sheet1
width (um) | height (um) | resistance (Ohm) | asymmetry
0.29 | 0.29 | 7501.875 | 1
0.29 | 0.29 | 7320.644 | 1
0.29 | 0.29 | 7633.588 | 1
0.29 | 0.29 | 6734.007 | 1
0.29 | 0.29 | 6993.007 | 1
0.28 | 0.28 | 6802.721 | 1
0.28 | 0.28 | 6060.606 | 1
0.28 | 0.28 | 6011.422 | 1
0.28 | 0.28 | 6309.148 | 1
0.28 | 0.28 | 6269.592 | 1
0.27 | 0.27 | 6802.721 | 1
0.27 | 0.27 | 7454.342 | 1
0.27 | 0.27 | 7309.942 | 1
0.27 | 0.27 | 6872.852 | 1
0.27 | 0.27 | 7092.199 | 1
0.26 | 0.26 | 7369.197 | 1
0.26 | 0.26 | 7485.03 | 1
0.26 | 0.26 | 6882.312 | 1
0.26 | 0.26 | 7173.601 | 1
0.26 | 0.26 | 7490.637 | 1
0.25 | 0.25 | 8428.15 | 1
0.25 | 0.25 | 8841.733 | 1
0.25 | 0.25 | 8368.201 | 1
0.25 | 0.25 | 8176.615 | 1
0.25 | 0.25 | 7604.563 | 1
0.24 | 0.24 | 8665.511 | 1
0.24 | 0.24 | 9411.765 | 1
0.24 | 0.24 | 8745.081 | 1
0.24 | 0.24 | 8631.852 | 1
0.24 | 0.24 | 10141.99 | 1
0.23 | 0.23 | 14482.26 | 1
0.23 | 0.23 | 10770.06 | 1
0.23 | 0.23 | 12158.05 | 1
0.23 | 0.23 | 11587.49 | 1
0.23 | 0.23 | 10995.05 | 1
0.22 | 0.22 | 12618.3 | 1
0.22 | 0.22 | 12738.85 | 1
0.22 | 0.22 | 11627.91 | 1
0.22 | 0.22 | 12500 | 1
0.22 | 0.22 | 11834.32 | 1
0.21 | 0.21 | 14285.71 | 1
0.21 | 0.21 | 18018.02 | 1
0.21 | 0.21 | 2136.752 | 1
0.21 | 0.21 | 16806.72 | 1
0.21 | 0.21 | 13486.18 | 1
0.2 | 0.2 | 15384.62 | 1
0.2 | 0.2 | 15384.62 | 1
0.2 | 0.2 | 16129.03 | 1
0.2 | 0.2 | 19102.2 | 1
0.2 | 0.2 | 16877.64 | 1
0.19 | 0.19 | 18355.36 | 1
0.19 | 0.19 | 16339.87 | 1
0.19 | 0.19 | 17409.47 | 1
0.19 | 0.19 | 18248.18 | 1
0.19 | 0.19 | 17985.61 | 1
0.18 | 0.18 | 22123.89 | 1
0.18 | 0.18 | 18726.59 | 1
0.18 | 0.18 | 20161.29 | 1
0.18 | 0.18 | 18050.54 | 1
0.18 | 0.18 | 19523.62 | 1
0.17 | 0.17 | 34965.03 | 1
0.17 | 0.17 | 27964.21 | 1
0.17 | 0.17 | 26455.03 | 1
0.17 | 0.17 | 23148.15 | 1
0.17 | 0.17 | 25536.26 | 1
0.16 | 0.16 | 31446.54 | 1
0.16 | 0.16 | 29940.12 | 1
0.16 | 0.16 | 33333.33 | 1
0.16 | 0.16 | 28818.44 | 1
0.16 | 0.16 | 29779.63 | 1
0.15 | 0.15 | 34965.03 | 1
0.15 | 0.15 | 39370.08 | 1
0.15 | 0.15 | 41806.02 | 1
0.15 | 0.15 | 38314.18 | 1
0.15 | 0.15 | 37174.72 | 1
0.14 | 0.14 | 58479.53 | 1
0.14 | 0.14 | 56947.61 | 1
0.14 | 0.14 | 57142.86 | 1
0.14 | 0.14 | 50200.8 | 1
0.14 | 0.14 | 43859.65 | 1
0.13 | 0.13 | 63938.62 | 1
0.13 | 0.13 | 52192.07 | 1
0.13 | 0.13 | 55865.92 | 1
0.13 | 0.13 | 62893.08 | 1
0.13 | 0.13 | 59737.16 | 1
0.12 | 0.12 | 62735.26 | 1
0.12 | 0.12 | 66225.17 | 1
0.12 | 0.12 | 60459.49 | 1
0.12 | 0.12 | 4761.905 | 1
0.12 | 0.12 | 4761.905 | 1
0.11 | 0.11 | 69930.07 | 1
0.11 | 0.11 | 74626.87 | 1
0.11 | 0.11 | 80645.16 | 1
0.11 | 0.11 | 4761.905 | 1
0.11 | 0.11 | 4761.905 | 1
0.1 | 0.1 | 93984.96 | 1
0.1 | 0.1 | 7541.478 | 1
0.1 | 0.1 | 92592.59 | 1
0.1 | 0.1 | 72150.07 | 1
0.1 | 0.1 | 57273.77 | 1
0.29 | 0.29 | 2537.427 | 0.5
0.29 | 0.29 | 2639.916 | 0.5
0.29 | 0.29 | 3002.101 | 0.5
0.29 | 0.29 | 3327.787 | 0.5
0.29 | 0.29 | 3174.603 | 0.5
0.28 | 0.28 | 2844.95 | 0.5
0.28 | 0.28 | 3041.363 | 0.5
0.28 | 0.28 | 3717.472 | 0.5
0.28 | 0.28 | 3516.174 | 0.5
0.28 | 0.28 | 4120.313 | 0.5
0.27 | 0.27 | 3191.829 | 0.5
0.27 | 0.27 | 4149.378 | 0.5
0.27 | 0.27 | 4539.265 | 0.5
0.27 | 0.27 | 4549.591 | 0.5
0.27 | 0.27 | 4555.809 | 0.5
0.26 | 0.26 | 3543.586 | 0.5
0.26 | 0.26 | 5112.474 | 0.5
0.26 | 0.26 | 4490.346 | 0.5
0.26 | 0.26 | 4458.315 | 0.5
0.26 | 0.26 | 4035.513 | 0.5
0.25 | 0.25 | 4416.961 | 0.5
0.25 | 0.25 | 4564.126 | 0.5
0.25 | 0.25 | 4541.326 | 0.5
0.25 | 0.25 | 4113.534 | 0.5
0.25 | 0.25 | 4152.824 | 0.5
0.24 | 0.24 | 4308.488 | 0.5
0.24 | 0.24 | 4336.513 | 0.5
0.24 | 0.24 | 4750.594 | 0.5
0.24 | 0.24 | 4732.608 | 0.5
0.24 | 0.24 | 4821.601 | 0.5
0.23 | 0.23 | 4770.992 | 0.5
0.23 | 0.23 | 5081.301 | 0.5
0.23 | 0.23 | 6053.269 | 0.5
0.23 | 0.23 | 15384.62 | 0.5
0.23 | 0.23 | 11764.71 | 0.5
0.22 | 0.22 | 5296.61 | 0.5
0.22 | 0.22 | 6680.027 | 0.5
0.22 | 0.22 | 6493.506 | 0.5
0.22 | 0.22 | 6313.131 | 0.5
0.22 | 0.22 | 952.381 | 0.5
0.21 | 0.21 | 6518.905 | 0.5
0.21 | 0.21 | 6510.417 | 0.5
0.21 | 0.21 | 6451.613 | 0.5
0.21 | 0.21 | 6896.552 | 0.5
0.21 | 0.21 | 7209.805 | 0.5
0.2 | 0.2 | 7457.122 | 0.5
0.2 | 0.2 | 7836.991 | 0.5
0.2 | 0.2 | 7800.312 | 0.5
0.2 | 0.2 | 7770.008 | 0.5
0.2 | 0.2 | 7547.17 | 0.5
0.19 | 0.19 | 9233.61 | 0.5
0.19 | 0.19 | 9671.18 | 0.5
0.19 | 0.19 | 8818.342 | 0.5
0.19 | 0.19 | 8928.571 | 0.5
0.19 | 0.19 | 8460.237 | 0.5
0.18 | 0.18 | 10893.25 | 0.5
0.18 | 0.18 | 10319.92 | 0.5
0.18 | 0.18 | 10649.63 | 0.5
0.18 | 0.18 | 10131.71 | 0.5
0.18 | 0.18 | 10101.01 | 0.5
0.17 | 0.17 | 11607.66 | 0.5
0.17 | 0.17 | 12353.3 | 0.5
0.17 | 0.17 | 12995.45 | 0.5
0.17 | 0.17 | 12476.61 | 0.5
0.17 | 0.17 | 13054.83 | 0.5
0.16 | 0.16 | 15772.87 | 0.5
0.16 | 0.16 | 15140.05 | 0.5
0.16 | 0.16 | 15673.98 | 0.5
0.16 | 0.16 | 16038.49 | 0.5
0.16 | 0.16 | 14914.24 | 0.5
0.15 | 0.15 | 18399.26 | 0.5
0.15 | 0.15 | 18691.59 | 0.5
0.15 | 0.15 | 18621.97 | 0.5
0.15 | 0.15 | 17699.12 | 0.5
0.15 | 0.15 | 18744.14 | 0.5
0.14 | 0.14 | 1904.762 | 0.5
0.14 | 0.14 | 22296.54 | 0.5
0.14 | 0.14 | 24096.39 | 0.5
0.14 | 0.14 | 23584.91 | 0.5
0.14 | 0.14 | 22222.22 | 0.5
0.13 | 0.13 | 27285.13 | 0.5
0.13 | 0.13 | 29069.77 | 0.5
0.13 | 0.13 | 28735.63 | 0.5
0.13 | 0.13 | 27285.13 | 0.5
0.13 | 0.13 | 28449.5 | 0.5
0.12 | 0.12 | 33333.33 | 0.5
0.12 | 0.12 | 32520.33 | 0.5
0.12 | 0.12 | 31250 | 0.5
0.12 | 0.12 | 30864.2 | 0.5
0.12 | 0.12 | 31347.96 | 0.5
0.11 | 0.11 | 38314.18 | 0.5
0.11 | 0.11 | 43478.26 | 0.5
0.11 | 0.11 | 39761.43 | 0.5
0.11 | 0.11 | 38684.72 | 0.5
0.11 | 0.11 | 39920.16 | 0.5
0.1 | 0.1 | 45454.55 | 0.5
0.1 | 0.1 | 48076.92 | 0.5
0.1 | 0.1 | 46620.05 | 0.5
0.1 | 0.1 | 45146.73 | 0.5
0.1 | 0.1 | 48543.69 | 0.5