## Sheet1
Sample | Voltage (V) | Current (uA) | Resistance (kOhm)
ground plane resistance | 0.001 | 105 | 0.00952381 | 9.52381
substrate resistance | 0.1 | 0.011 | 9090.909 | 9090909.1
0
0
290 | 0.1 | 57.3 | 1.745201 | 1745.201
290 | 0.1 | 70.7 | 1.414427 | 1414.427
290 | 0.1 | 58.9 | 1.697793 | 1697.793
290 | 0.1 | 65.5 | 1.526718 | 1526.718
290 | 0.1 | 57.4 | 1.74216 | 1742.16
280 | 0.1 | 49.5 | 2.020202 | 2020.202
280 | 0.1 | 59.2 | 1.689189 | 1689.189
280 | 0.1 | 36.6 | 2.73224 | 2732.24
280 | 0.1 | 64.7 | 1.545595 | 1545.595
280 | 0.1 | 32.7 | 3.058104 | 3058.104
270 | 0.1 | 68.1 | 1.468429 | 1468.429
270 | 0.1 | 48.7 | 2.053388 | 2053.388
270 | 0.1 | 53.3 | 1.876173 | 1876.173
270 | 0.1 | 68.2 | 1.466276 | 1466.276
270 | 0.1 | 63.2 | 1.582278 | 1582.278
260 | 0.1 | 45 | 2.222222 | 2222.222
260 | 0.1 | 48.9 | 2.04499 | 2044.99
260 | 0.1 | 48.8 | 2.04918 | 2049.18
260 | 0.1 | 36.1 | 2.770083 | 2770.083
260 | 0.1 | 51 | 1.960784 | 1960.784
250 | 0.1 | 38.5 | 2.597403 | 2597.403
250 | 0.1 | 54.6 | 1.831502 | 1831.502
250 | 0.1 | 42.5 | 2.352941 | 2352.941
250 | 0.1 | 59 | 1.694915 | 1694.915
250 | 0.1 | 35 | 2.857143 | 2857.143
0
240 | 0.1 | 45.9 | 2.178649 | 2178.649
240 | 0.1 | 36.5 | 2.739726 | 2739.726
240 | 0.1 | 32.8 | 3.04878 | 3048.78
240 | 0.1 | 49 | 2.040816 | 2040.816
240 | 0.1 | 45.2 | 2.212389 | 2212.389
230 | 0.1 | 41 | 2.439024 | 2439.024
230 | 0.1 | 40.5 | 2.469136 | 2469.136
230 | 0.1 | 43.6 | 2.293578 | 2293.578
230 | 0.1 | 50.6 | 1.976285 | 1976.285
230 | 0.1 | 41.6 | 2.403846 | 2403.846
220 | 0.1 | 41 | 2.439024 | 2439.024
220 | 0.1 | 48.1 | 2.079002 | 2079.002
220 | 0.1 | 30.9 | 3.236246 | 3236.246
220 | 0.1 | 44.1 | 2.267574 | 2267.574
220 | 0.1 | 33.3 | 3.003003 | 3003.003
210 | 0.1 | 25 | 4 | 4000
210 | 0.1 | 32.4 | 3.08642 | 3086.42
210 | 0.1 | 34.3 | 2.915452 | 2915.452
210 | 0.1 | 38 | 2.631579 | 2631.579
210 | 0.1 | 37.7 | 2.65252 | 2652.52
200 | 0.1 | 39 | 2.564103 | 2564.103
200 | 0.1 | 28.6 | 3.496503 | 3496.503
200 | 0.1 | 19.2 | 5.208333 | 5208.333
200 | 0.1 | 31.5 | 3.174603 | 3174.603
200 | 0.1 | 35.3 | 2.832861 | 2832.861
0
190 | 0.1 | 30.9 | 3.236246 | 3236.246
190 | 0.1 | 28.5 | 3.508772 | 3508.772
190 | 0.1 | 28.2 | 3.546099 | 3546.099
190 | 0.1 | 34.7 | 2.881844 | 2881.844
190 | 0.1 | 29.9 | 3.344482 | 3344.482
180 | 0.1 | 27.1 | 3.690037 | 3690.037
180 | 0.1 | 27.5 | 3.636364 | 3636.364
180 | 0.1 | 23 | 4.347826 | 4347.826
180 | 0.1 | 26.6 | 3.759398 | 3759.398
180 | 0.1 | 26 | 3.846154 | 3846.154
170 | 0.1 | 23.2 | 4.310345 | 4310.345
170 | 0.1 | 22.9 | 4.366812 | 4366.812
170 | 0.1 | 21.9 | 4.56621 | 4566.21
170 | 0.1 | 23.5 | 4.255319 | 4255.319
170 | 0.1 | 20.9 | 4.784689 | 4784.689
160 | 0.1 | 17.3 | 5.780347 | 5780.347
160 | 0.1 | 18 | 5.555556 | 5555.556
160 | 0.1 | 18.6 | 5.376344 | 5376.344
160 | 0.1 | 19.8 | 5.050505 | 5050.505
160 | 0.1 | 23 | 4.347826 | 4347.826
150 | 0.1 | 14.3 | 6.993007 | 6993.007
150 | 0.1 | 16.5 | 6.060606 | 6060.606
150 | 0.1 | 15.1 | 6.622517 | 6622.517
150 | 0.1 | 16.7 | 5.988024 | 5988.024
150 | 0.1 | 13 | 7.692308 | 7692.308
0
140 | 0.1 | 12.7 | 7.874016 | 7874.016
140 | 0.1 | 10.6 | 9.433962 | 9433.962
140 | 0.1 | 11.6 | 8.62069 | 8620.69
140 | 0.1 | 12.4 | 8.064516 | 8064.516
140 | 0.1 | 12.7 | 7.874016 | 7874.016
130 | 0.1 | 12.3 | 8.130081 | 8130.081
130 | 0.1 | 12.1 | 8.264463 | 8264.463
130 | 0.1 | 12.3 | 8.130081 | 8130.081
130 | 0.1 | 10.3 | 9.708738 | 9708.738
130 | 0.1 | 11.2 | 8.928571 | 8928.571
120 | 0.1 | 10.9 | 9.174312 | 9174.312
120 | 0.1 | 9.8 | 10.20408 | 10204.08
120 | 0.1 | 11.8 | 8.474576 | 8474.576
120 | 0.1 | 11.9 | 8.403361 | 8403.361
120 | 0.1 | 8.8 | 11.36364 | 11363.64
110 | 0.1 | 8.7 | 11.49425 | 11494.25
110 | 0.1 | 8 | 12.5 | 12500
110 | 0.1 | 8 | 12.5 | 12500
110 | 0.1 | 9 | 11.11111 | 11111.11
110 | 0.1 | 8.3 | 12.04819 | 12048.19
100 | 0.1 | 8.3 | 12.04819 | 12048.19
100 | 0.1 | 6.9 | 14.49275 | 14492.75
100 | 0.1 | 6.4 | 15.625 | 15625
100 | 0.1 | 6.4 | 15.625 | 15625
100 | 0.1 | 7.4 | 13.51351 | 13513.51

## Sheet2
Sample | Voltage (V) | Current (uA) | Resistance (kOhm)
ground plane resistance | 0.001 | 105 | 0.00952381 | 9.52381
substrate resistance | 0.1 | 0.011 | 9090.909 | 9090909.1
0
0
290 | 0.2 | 87.2 | 2.293578 | 2293.578
290 | 0.2 | 80.2 | 2.493766 | 2493.766
290 | 0.2 | 59.2 | 3.378378 | 3378.378
290 | 0.2 | 59.6 | 3.355705 | 3355.705
290 | 0.2 | 37 | 5.405405 | 5405.405
280 | 0.2 | 79.2 | 2.525253 | 2525.253
280 | 0.2 | 75.8 | 2.638522 | 2638.522
280 | 0.2 | 53.4 | 3.745318 | 3745.318
280 | 0.2 | 80.9 | 2.472188 | 2472.188
280 | 0.2 | 81.5 | 2.453988 | 2453.988
270 | 0.2 | 46.4 | 4.310345 | 4310.345
270 | 0.2 | 65.4 | 3.058104 | 3058.104
270 | 0.2 | 66.8 | 2.994012 | 2994.012
270 | 0.2 | 42.7 | 4.683841 | 4683.841
270 | 0.2 | 75.2 | 2.659574 | 2659.574
260 | 0.2 | 64.5 | 3.100775 | 3100.775
260 | 0.2 | 70.4 | 2.840909 | 2840.909
260 | 0.2 | 63.5 | 3.149606 | 3149.606
260 | 0.2 | 38.7 | 5.167959 | 5167.959
260 | 0.2 | 69.4 | 2.881844 | 2881.844
250 | 0.2 | 61.6 | 3.246753 | 3246.753
250 | 0.2 | 47.4 | 4.219409 | 4219.409
250 | 0.2 | 64.7 | 3.09119 | 3091.19
250 | 0.2 | 49.4 | 4.048583 | 4048.583
250 | 0.2 | 63.5 | 3.149606 | 3149.606
0
240 | 0.2 | 61.4 | 3.257329 | 3257.329
240 | 0.2 | 44.9 | 4.454343 | 4454.343
240 | 0.2 | 61.9 | 3.231018 | 3231.018
240 | 0.2 | 59.5 | 3.361345 | 3361.345
240 | 0.2 | 52.6 | 3.802281 | 3802.281
230 | 0.2 | 44.3 | 4.514673 | 4514.673
230 | 0.2 | 50.3 | 3.976143 | 3976.143
230 | 0.2 | 52.9 | 3.780718 | 3780.718
230 | 0.2 | 42.6 | 4.694836 | 4694.836
230 | 0.2 | 42.9 | 4.662005 | 4662.005
220 | 0.2 | 38.3 | 5.221932 | 5221.932
220 | 0.2 | 37.9 | 5.277045 | 5277.045
220 | 0.2 | 46.2 | 4.329004 | 4329.004
220 | 0.2 | 47.1 | 4.246285 | 4246.285
220 | 0.2 | 26.4 | 7.575758 | 7575.758
210 | 0.2 | 33.3 | 6.006006 | 6006.006
210 | 0.2 | 42.3 | 4.728132 | 4728.132
210 | 0.2 | 41.9 | 4.77327 | 4773.27
210 | 0.2 | 43.7 | 4.576659 | 4576.659
210 | 0.2 | 42.3 | 4.728132 | 4728.132
200 | 0.2 | 35.2 | 5.681818 | 5681.818
200 | 0.2 | 37.8 | 5.291005 | 5291.005
200 | 0.2 | 35.6 | 5.617978 | 5617.978
200 | 0.2 | 37.6 | 5.319149 | 5319.149
200 | 0.2 | 31.1 | 6.430868 | 6430.868
0
190 | 0.2 | 32.7 | 6.116208 | 6116.208
190 | 0.2 | 30.7 | 6.514658 | 6514.658
190 | 0.2 | 28.8 | 6.944444 | 6944.444
190 | 0.2 | 24.6 | 8.130081 | 8130.081
190 | 0.2 | 31.9 | 6.269592 | 6269.592
180 | 0.2 | 25.2 | 7.936508 | 7936.508
180 | 0.2 | 25.2 | 7.936508 | 7936.508
180 | 0.2 | 24 | 8.333333 | 8333.333
180 | 0.2 | 24.6 | 8.130081 | 8130.081
180 | 0.2 | 20.3 | 9.852217 | 9852.217
170 | 0.2 | 19.6 | 10.20408 | 10204.08
170 | 0.2 | 16.6 | 12.04819 | 12048.19
170 | 0.2 | 20.4 | 9.803922 | 9803.922
170 | 0.2 | 22.7 | 8.810573 | 8810.573
170 | 0.2 | 22.8 | 8.77193 | 8771.93
160 | 0.2 | 15.4 | 12.98701 | 12987.01
160 | 0.2 | 16.2 | 12.34568 | 12345.68
160 | 0.2 | 17 | 11.76471 | 11764.71
160 | 0.2 | 16.5 | 12.12121 | 12121.21
160 | 0.2 | 105 | 1.904762 | 1904.762
150 | 0.2 | 14.2 | 14.08451 | 14084.51
150 | 0.2 | 13.5 | 14.81481 | 14814.81
150 | 0.2 | 13.6 | 14.70588 | 14705.88
150 | 0.2 | 12.8 | 15.625 | 15625
150 | 0.2 | 14.4 | 13.88889 | 13888.89
0
140 | 0.2 | 12 | 16.66667 | 16666.67
140 | 0.2 | 11.4 | 17.54386 | 17543.86
140 | 0.2 | 13.5 | 14.81481 | 14814.81
140 | 0.2 | 11.1 | 18.01802 | 18018.02
140 | 0.2 | 12.6 | 15.87302 | 15873.02
130 | 0.2 | 11.7 | 17.09402 | 17094.02
130 | 0.2 | 11 | 18.18182 | 18181.82
130 | 0.2 | 11.6 | 17.24138 | 17241.38
130 | 0.2 | 11.1 | 18.01802 | 18018.02
130 | 0.2 | 11.3 | 17.69912 | 17699.12
120 | 0.2 | 9.6 | 20.83333 | 20833.33
120 | 0.2 | 9.7 | 20.61856 | 20618.56
120 | 0.2 | 9.7 | 20.61856 | 20618.56
120 | 0.2 | 7.9 | 25.31646 | 25316.46
120 | 0.2 | 11.3 | 17.69912 | 17699.12
110 | 0.2 | 6.4 | 31.25 | 31250
110 | 0.2 | 8.5 | 23.52941 | 23529.41
110 | 0.2 | 8.6 | 23.25581 | 23255.81
110 | 0.2 | 10.8 | 18.51852 | 18518.52
110 | 0.2 | 12.4 | 16.12903 | 16129.03
100 | 0.2 | 5.7 | 35.08772 | 35087.72
100 | 0.2 | 6.6 | 30.30303 | 30303.03
100 | 0.2 | 8.9 | 22.47191 | 22471.91
100 | 0.2 | 11.7 | 17.09402 | 17094.02
100 | 0.2 | 12.9 | 15.50388 | 15503.88

## Sheet3
Sample | Voltage (V) | Current (uA) | Resistance (kOhm)
ground plane resistance | 0.001 | 105 | 0.00952381
substrate resistance | 0.1 | 0.011 | 9090.909
| 0.2 | 38.5 | 5.194805
| 0.2 | 42 | 4.761905
| 0.2 | 35.5 | 5.633803
| 0.2 | 105 | 1.904762
| 0.2 | 32.5 | 6.153846
| 0.2 | 42.7 | 4.683841
| 0.2 | 40.3 | 4.962779
| 0.2 | 45 | 4.444444
| 0.2 | 45.1 | 4.43459
| 0.2 | 31.6 | 6.329114
| 0.2 | 66.4 | 3.012048
| 0.2 | 57.3 | 3.490401
| 0.2 | 56.4 | 3.546099
| 0.2 | 51.3 | 3.898635
| 0.2 | 52.3 | 3.824092