## Sheet1
width (um) | height (um) | resistance (Ohm) | asymmetry
0.29 | 0.29 | 2293.578 | 1
0.29 | 0.29 | 2493.766 | 1
0.29 | 0.29 | 3378.378 | 1
0.29 | 0.29 | 3355.705 | 1
0.29 | 0.29 | 5405.405 | 1
0.28 | 0.28 | 2525.253 | 1
0.28 | 0.28 | 2638.522 | 1
0.28 | 0.28 | 3745.318 | 1
0.28 | 0.28 | 2472.188 | 1
0.28 | 0.28 | 2453.988 | 1
0.27 | 0.27 | 4310.345 | 1
0.27 | 0.27 | 3058.104 | 1
0.27 | 0.27 | 2994.012 | 1
0.27 | 0.27 | 4683.841 | 1
0.27 | 0.27 | 2659.574 | 1
0.26 | 0.26 | 3100.775 | 1
0.26 | 0.26 | 2840.909 | 1
0.26 | 0.26 | 3149.606 | 1
0.26 | 0.26 | 5167.959 | 1
0.26 | 0.26 | 2881.844 | 1
0.25 | 0.25 | 3246.753 | 1
0.25 | 0.25 | 4219.409 | 1
0.25 | 0.25 | 3091.19 | 1
0.25 | 0.25 | 4048.583 | 1
0.25 | 0.25 | 3149.606 | 1
0.24 | 0.24 | 3257.329 | 1
0.24 | 0.24 | 4454.343 | 1
0.24 | 0.24 | 3231.018 | 1
0.24 | 0.24 | 3361.345 | 1
0.24 | 0.24 | 3802.281 | 1
0.23 | 0.23 | 4514.673 | 1
0.23 | 0.23 | 3976.143 | 1
0.23 | 0.23 | 3780.718 | 1
0.23 | 0.23 | 4694.836 | 1
0.23 | 0.23 | 4662.005 | 1
0.22 | 0.22 | 5221.932 | 1
0.22 | 0.22 | 5277.045 | 1
0.22 | 0.22 | 4329.004 | 1
0.22 | 0.22 | 4246.285 | 1
0.22 | 0.22 | 7575.758 | 1
0.21 | 0.21 | 6006.006 | 1
0.21 | 0.21 | 4728.132 | 1
0.21 | 0.21 | 4773.27 | 1
0.21 | 0.21 | 4576.659 | 1
0.21 | 0.21 | 4728.132 | 1
0.2 | 0.2 | 5681.818 | 1
0.2 | 0.2 | 5291.005 | 1
0.2 | 0.2 | 5617.978 | 1
0.2 | 0.2 | 5319.149 | 1
0.2 | 0.2 | 6430.868 | 1
0.19 | 0.19 | 6116.208 | 1
0.19 | 0.19 | 6514.658 | 1
0.19 | 0.19 | 6944.444 | 1
0.19 | 0.19 | 8130.081 | 1
0.19 | 0.19 | 6269.592 | 1
0.18 | 0.18 | 7936.508 | 1
0.18 | 0.18 | 7936.508 | 1
0.18 | 0.18 | 8333.333 | 1
0.18 | 0.18 | 8130.081 | 1
0.18 | 0.18 | 9852.217 | 1
0.17 | 0.17 | 10204.08 | 1
0.17 | 0.17 | 12048.19 | 1
0.17 | 0.17 | 9803.922 | 1
0.17 | 0.17 | 8810.573 | 1
0.17 | 0.17 | 8771.93 | 1
0.16 | 0.16 | 12987.01 | 1
0.16 | 0.16 | 12345.68 | 1
0.16 | 0.16 | 11764.71 | 1
0.16 | 0.16 | 12121.21 | 1
0.16 | 0.16 | 1904.762 | 1
0.15 | 0.15 | 14084.51 | 1
0.15 | 0.15 | 14814.81 | 1
0.15 | 0.15 | 14705.88 | 1
0.15 | 0.15 | 15625 | 1
0.15 | 0.15 | 13888.89 | 1
0.14 | 0.14 | 16666.67 | 1
0.14 | 0.14 | 17543.86 | 1
0.14 | 0.14 | 14814.81 | 1
0.14 | 0.14 | 18018.02 | 1
0.14 | 0.14 | 15873.02 | 1
0.13 | 0.13 | 17094.02 | 1
0.13 | 0.13 | 18181.82 | 1
0.13 | 0.13 | 17241.38 | 1
0.13 | 0.13 | 18018.02 | 1
0.13 | 0.13 | 17699.12 | 1
0.12 | 0.12 | 20833.33 | 1
0.12 | 0.12 | 20618.56 | 1
0.12 | 0.12 | 20618.56 | 1
0.12 | 0.12 | 25316.46 | 1
0.12 | 0.12 | 17699.12 | 1
0.11 | 0.11 | 31250 | 1
0.11 | 0.11 | 23529.41 | 1
0.11 | 0.11 | 23255.81 | 1
0.11 | 0.11 | 18518.52 | 1
0.11 | 0.11 | 16129.03 | 1
0.1 | 0.1 | 35087.72 | 1
0.1 | 0.1 | 30303.03 | 1
0.1 | 0.1 | 22471.91 | 1
0.1 | 0.1 | 17094.02 | 1
0.1 | 0.1 | 15503.88 | 1
0.29 | 0.29 | 1745.201 | 0.5
0.29 | 0.29 | 1414.427 | 0.5
0.29 | 0.29 | 1697.793 | 0.5
0.29 | 0.29 | 1526.718 | 0.5
0.29 | 0.29 | 1742.16 | 0.5
0.28 | 0.28 | 2020.202 | 0.5
0.28 | 0.28 | 1689.189 | 0.5
0.28 | 0.28 | 2732.24 | 0.5
0.28 | 0.28 | 1545.595 | 0.5
0.28 | 0.28 | 3058.104 | 0.5
0.27 | 0.27 | 1468.429 | 0.5
0.27 | 0.27 | 2053.388 | 0.5
0.27 | 0.27 | 1876.173 | 0.5
0.27 | 0.27 | 1466.276 | 0.5
0.27 | 0.27 | 1582.278 | 0.5
0.26 | 0.26 | 2222.222 | 0.5
0.26 | 0.26 | 2044.99 | 0.5
0.26 | 0.26 | 2049.18 | 0.5
0.26 | 0.26 | 2770.083 | 0.5
0.26 | 0.26 | 1960.784 | 0.5
0.25 | 0.25 | 2597.403 | 0.5
0.25 | 0.25 | 1831.502 | 0.5
0.25 | 0.25 | 2352.941 | 0.5
0.25 | 0.25 | 1694.915 | 0.5
0.25 | 0.25 | 2857.143 | 0.5
0.24 | 0.24 | 2178.649 | 0.5
0.24 | 0.24 | 2739.726 | 0.5
0.24 | 0.24 | 3048.78 | 0.5
0.24 | 0.24 | 2040.816 | 0.5
0.24 | 0.24 | 2212.389 | 0.5
0.23 | 0.23 | 2439.024 | 0.5
0.23 | 0.23 | 2469.136 | 0.5
0.23 | 0.23 | 2293.578 | 0.5
0.23 | 0.23 | 1976.285 | 0.5
0.23 | 0.23 | 2403.846 | 0.5
0.22 | 0.22 | 2439.024 | 0.5
0.22 | 0.22 | 2079.002 | 0.5
0.22 | 0.22 | 3236.246 | 0.5
0.22 | 0.22 | 2267.574 | 0.5
0.22 | 0.22 | 3003.003 | 0.5
0.21 | 0.21 | 4000 | 0.5
0.21 | 0.21 | 3086.42 | 0.5
0.21 | 0.21 | 2915.452 | 0.5
0.21 | 0.21 | 2631.579 | 0.5
0.21 | 0.21 | 2652.52 | 0.5
0.2 | 0.2 | 2564.103 | 0.5
0.2 | 0.2 | 3496.503 | 0.5
0.2 | 0.2 | 5208.333 | 0.5
0.2 | 0.2 | 3174.603 | 0.5
0.2 | 0.2 | 2832.861 | 0.5
0.19 | 0.19 | 3236.246 | 0.5
0.19 | 0.19 | 3508.772 | 0.5
0.19 | 0.19 | 3546.099 | 0.5
0.19 | 0.19 | 2881.844 | 0.5
0.19 | 0.19 | 3344.482 | 0.5
0.18 | 0.18 | 3690.037 | 0.5
0.18 | 0.18 | 3636.364 | 0.5
0.18 | 0.18 | 4347.826 | 0.5
0.18 | 0.18 | 3759.398 | 0.5
0.18 | 0.18 | 3846.154 | 0.5
0.17 | 0.17 | 4310.345 | 0.5
0.17 | 0.17 | 4366.812 | 0.5
0.17 | 0.17 | 4566.21 | 0.5
0.17 | 0.17 | 4255.319 | 0.5
0.17 | 0.17 | 4784.689 | 0.5
0.16 | 0.16 | 5780.347 | 0.5
0.16 | 0.16 | 5555.556 | 0.5
0.16 | 0.16 | 5376.344 | 0.5
0.16 | 0.16 | 5050.505 | 0.5
0.16 | 0.16 | 4347.826 | 0.5
0.15 | 0.15 | 6993.007 | 0.5
0.15 | 0.15 | 6060.606 | 0.5
0.15 | 0.15 | 6622.517 | 0.5
0.15 | 0.15 | 5988.024 | 0.5
0.15 | 0.15 | 7692.308 | 0.5
0.14 | 0.14 | 7874.016 | 0.5
0.14 | 0.14 | 9433.962 | 0.5
0.14 | 0.14 | 8620.69 | 0.5
0.14 | 0.14 | 8064.516 | 0.5
0.14 | 0.14 | 7874.016 | 0.5
0.13 | 0.13 | 8130.081 | 0.5
0.13 | 0.13 | 8264.463 | 0.5
0.13 | 0.13 | 8130.081 | 0.5
0.13 | 0.13 | 9708.738 | 0.5
0.13 | 0.13 | 8928.571 | 0.5
0.12 | 0.12 | 9174.312 | 0.5
0.12 | 0.12 | 10204.08 | 0.5
0.12 | 0.12 | 8474.576 | 0.5
0.12 | 0.12 | 8403.361 | 0.5
0.12 | 0.12 | 11363.64 | 0.5
0.11 | 0.11 | 11494.25 | 0.5
0.11 | 0.11 | 12500 | 0.5
0.11 | 0.11 | 12500 | 0.5
0.11 | 0.11 | 11111.11 | 0.5
0.11 | 0.11 | 12048.19 | 0.5
0.1 | 0.1 | 12048.19 | 0.5
0.1 | 0.1 | 14492.75 | 0.5
0.1 | 0.1 | 15625 | 0.5
0.1 | 0.1 | 15625 | 0.5
0.1 | 0.1 | 13513.51 | 0.5